## Table S2_SIMS_vs_EPMA
7 - Tables S2 - SIMS vs EPMA
| T (K) | Sample | S (ppm) - EPMA | S (ppm) - SIMS
| 1573 | T-Phonolite | 220(10) | 290(10)
| 1573 | CMAS3 | 1450(30) | 1410(10)
| 1573 | B-A | 370(20) | 360(10)
| 1573 | Nephelinite | 820(30) | 936(15)
| 1623 | NIB | 210(10) | 265(5)
| 1623 | CMAS3 | 710(20) | 665(9)
| 1723 | CMAS1 | 310(20) | 339(5)
| 1773 | CMAS3 | 120(9) | 134(4)

## Sulfate_capacity_calculation_sp
15 - Sulfate capacity calculation spreadsheet
wt. %
|  | Temparature (K) | 1/T | SiO2 | Al2O3 | MgO | CaO | FeO | TiO2 | K2O | Na2O | MnO | Total
|  | 1473 | 0.0006788866 | 61.9 | 18.3 | 3.49 | 6.89 | 4.01 | 0.62 | 1.04 | 3.37 | 0 | 99.62
Just need to modify the temperature (in Kelvin) you want for your calculation
| and the oxide proportions |  | SiO2 | Al2O3 | MgO | CaO | FeO | TiO2 | K2O | Na2O | MnO | sum
|  |  | 1.030636 | 0.3589643 | 0.08655754 | 0.122904 | 0.05581072 | 0.0077597 | 0.02208068 | 0.09680542 | 0 | 1.781518
Cells that can be modified are in grey
|  |  | SiO2 mol | Al2O3mol | MgOmol | CaOmol | FeO mol | TiO2 mol | K2O mol | Na2O mol | MnO mol
|  |  | 0.5785155 | 0.2014935 | 0.04858638 | 0.06898836 | 0.03132761 | 0.004355666 | 0.0123943 | 0.05433871 | 0
|  |  | SiO2 mol/T | Al2O3mol/T | MgOmol/T | CaO/T | FeO mol/T | TiO2 mol/T | K2O mol/T | Na2O mol/T | MnO mol/T
|  |  | 0.3927464 | 0.1367912 | 0.03298465 | 0.04683527 | 0.0212679 | 0.002957004 | 0.008414327 | 0.03688983 | 0
[6 empty] | LogCs(calc) | err logCs calc
[6 empty] | 8.416224 | 0.154