## Feuil1
Kress and Carmichael (1991)
T (K) | 1/T | SiO2 | Al2O3 | MgO | CaO | FeO | TiO2 | K2O | Na2O | MnO | Total |  | XFe3+ | XFe2+ | Fe3+/Fetot molar | Fe2+/Fetot molar
1473.15 | 0.0006788175 | 51.29 | 13.7 | 6.7 | 11.03 | 11.04 | 2.5 | 0.43 | 2.27 | 0.02 | 98.98 |  | 0.1 | 0.9 | 0.1 | 0.9
|  | SiO2 | Al2O3 | MgO | CaO | FeO | Fe0.67O | TiO2 | K2O | Na2O | MnO | Sum |  | XFe3+/FeT
|  | 1.707234 | 0.4020232 | 0.1661706 | 0.1967535 | 0.1382881 | 0.0230365 | 0.06260408 | 0.004564756 | 0.0366839 | 0.0002819284 | 2.73764 |  | 0.1
|  | SiO2 mol | Al2O3mol | MgOmol | CaOmol | FeO mol | Fe0.67O mol | TiO2 mol | K2O mol | Na2O mol | MnO mol
|  | 0.6236151 | 0.1468503 | 0.06069849 | 0.07186973 | 0.05051361 | 0.008414727 | 0.0228679 | 0.001667405 | 0.01339983 | 0.0001029823
|  | 0.623373 |  |  |  | 0.050494 | 0.008411459
|  | SiO2 mol/T | Al2O3mol/T | MgOmol/T | CaO/T | FeO mol/T | Fe0.67O/T | TiO2 mol/T | K2O mol/T | Na2O mol/T | MnO mol/T
|  | 0.4233208 | 0.09968453 | 0.0412032 | 0.04878643 | 0.03428952 | 0.005712064 | 0.01552313 | 0.001131864 | 0.009096036 | 6.990616e-05
[5 empty] | Log CS2- | -5.128688 | calc
nonlinear
[5 empty] | Log CS6+ | 8.735715 | calc | 8.826278
Input temperature in E5, composition in G5:O5 and
mole fractions Fe3+ and Fe2+ in S5 and T5.
Sulfide and sulfate capacities appear in K22 and K24 respectively.
“nonlinear” refers to sulfate capacity with logT term we used
for extrapolation to temperatures below 1473K.